## Sheet1
SecID | Invg | Failure Discription | TSN | Unit | b | h | c | fc | fyl | TY | Es | Epry | esh | eult | fyt | nlt | nlb | nlm | nt | s | Ashi | Asli | anaType | P0 | maxK | maxD | dirc | Lcol | numEle | numIP | numIncr | eleType | db | bs | R | ψ | su/sy | sy (12sqrt(fc)) | k*sqrt(fc) | su
1 | A. GHEE unit 3 1981 | Fracture during dynamic cycles | 5 | 1 | 15.74803 | 15.74803 | 0.9645669 | -3.422 | 61.915 | 1.57 | 30957.5 | 0.035 | 0.01 | 0.12 | 46.4 | 4 | 4 | 2 | 4 | 3.149606 | 0.1753016 | 0.3116473 | 1 | -322.588 | 0.008 | 72 | 1 | 62.99213 | 1 | 3 | 800 | 1 | 0.6299213 | 0.35 | 0.5 | 1 | 40 | 0.01388996 | 12 | 0.9797976
2 | A. GHEE unit 4 1981 | Fracture during dynamic cycles | 6 | 1 | 15.74803 | 15.74803 | 0.8858268 | -3.625 | 61.915 | 1.57 | 30957.5 | 0.035 | 0.01 | 0.12 | 40.6 | 4 | 4 | 2 | 4 | 3.149606 | 0.1217372 | 0.3116473 | 1 | -188.832 | 0.008 | 72 | 1 | 62.99213 | 1 | 3 | 800 | 1 | 0.6299213 | 0.35 | 0.5 | 1 | 40 | 0.01349544 | 12 | 0.951968
3 | M. SOESTIANAWATI unit 1 1986 | Fracture at 2nd cycle to mu=-10 | 1009 | 1 | 15.74803 | 15.74803 | 0.511811 | -6.38 | 64.67 | 1.57 | 30944.595 | 0.035 | 0.01 | 0.1 | 52.78 | 4 | 4 | 2 | 4 | 3.346457 | 0.05965125 | 0.3116473 | 1 | -167.2512 | 0.008 | 72 | 1 | 62.99213 | 1 | 3 | 800 | 1 | 0.6299213 | 0.3 | 0.5 | 1.821686 | 57 | 0.01211195 | 11 | 0.6866145
4 | M. SOESTIANAWATI unit 2 1986 | Fracture at 1st cycle to mu=-11 | 1010 | 1 | 15.74803 | 15.74803 | 0.511811 | -5.8 | 64.67 | 1.57 | 30944.595 | 0.035 | 0.01 | 0.1 | 52.2 | 4 | 4 | 2 | 4 | 3.070866 | 0.07791184 | 0.3116473 | 1 | -474.7776 | 0.008 | 72 | 1 | 62.99213 | 1 | 3 | 800 | 1 | 0.6299213 | 0.3 | 0.5 | 1.444397 | 57 | 0.01552604 | 9 | 0.8801557
5 | Mo and Wang 2000,C1-2 | Fracture at 1st cycle to +105mm | 1011 | 1 | 15.74803 | 15.74803 | 1.338583 | -3.86715 | 72.065 | 1.2 | 29000 | 0.03 | 0.01 | 0.1 | 66.6275 | 4 | 4 | 2 | 4 | 1.968504 | 0.04831747 | 0.4394714 | 1 | -151.74 | 0.008 | 72 | 1 | 55.11811 | 1 | 3 | 800 | 1 | 0.7480315 | 0.3 | 0.5 | 0.69375 | 32 | 0.02243902 | 12 | 0.3926061
6 | Mo and Wang 2000,C1-3 | Fracture at 1st cycle to +112mm | 1012 | 1 | 15.74803 | 15.74803 | 1.338583 | -3.78885 | 72.065 | 1.2 | 29000 | 0.03 | 0.01 | 0.1 | 66.6275 | 4 | 4 | 2 | 4 | 1.968504 | 0.04831747 | 0.4394714 | 1 | -202.32 | 0.008 | 72 | 1 | 55.11811 | 1 | 3 | 800 | 1 | 0.7480315 | 0.3 | 0.5 | 1.149414 | 32 | 0.0226697 | 12 | 0.3966422
7 | Mo and Wang 2000,C2-1 | Fracture at 1st cycle to +112mm | 1013 | 1 | 15.74803 | 15.74803 | 1.338583 | -3.67285 | 72.065 | 1.2 | 29000 | 0.03 | 0.01 | 0.1 | 66.6275 | 4 | 4 | 2 | 4 | 2.047244 | 0.04831747 | 0.4394714 | 1 | -101.16 | 0.008 | 72 | 1 | 55.11811 | 1 | 3 | 800 | 1 | 0.7480315 | 0.3 | 0.5 | 0.48125 | 32 | 0.03453736 | 8 | 0.6042856
8 | Mo and Wang 2000,C2-2 | Fracture at 1st cycle to +112mm | 1014 | 1 | 15.74803 | 15.74803 | 1.338583 | -3.9324 | 72.065 | 1.2 | 29000 | 0.03 | 0.01 | 0.1 | 66.6275 | 4 | 4 | 2 | 4 | 2.047244 | 0.04831747 | 0.4394714 | 1 | -151.74 | 0.008 | 72 | 1 | 55.11811 | 1 | 3 | 800 | 1 | 0.7480315 | 0.3 | 0.5 | 0.61875 | 32 | 0.02670249 | 10 | 0.4672023
9 | Mo and Wang 2000,C2-3 | Fracture at 1st cycle to +112mm | 1015 | 1 | 15.74803 | 15.74803 | 1.338583 | -3.88165 | 72.065 | 1.2 | 29000 | 0.03 | 0.01 | 0.1 | 66.6275 | 4 | 4 | 2 | 4 | 2.047244 | 0.04831747 | 0.4394714 | 1 | -202.32 | 0.008 | 72 | 1 | 55.11811 | 1 | 3 | 800 | 1 | 0.7480315 | 0.3 | 0.5 | 1.205994 | 32 | 0.02239707 | 12 | 0.3918722
10 | Mo and Wang 2000,C3-1 | Fracture at 1st cycle to +105mm | 1016 | 1 | 15.74803 | 15.74803 | 1.338583 | -3.8251 | 72.065 | 1.2 | 29000 | 0.03 | 0.01 | 0.1 | 66.6275 | 4 | 4 | 2 | 4 | 2.125984 | 0.04831747 | 0.4394714 | 1 | -101.16 | 0.008 | 72 | 1 | 55.11811 | 1 | 3 | 800 | 1 | 0.7480315 | 0.3 | 0.5 | 0.59375 | 32 | 0.03384303 | 8 | 0.5921373
11 | Mo and Wang 2000,C3-2 | Fracture at 1st cycle to +112mm | 1017 | 1 | 15.74803 | 15.74803 | 1.338583 | -3.9846 | 72.065 | 1.2 | 29000 | 0.03 | 0.01 | 0.1 | 66.6275 | 4 | 4 | 2 | 4 | 2.125984 | 0.04831747 | 0.4394714 | 1 | -151.74 | 0.008 | 72 | 1 | 55.11811 | 1 | 3 | 800 | 1 | 0.7480315 | 0.3 | 0.5 | 0.60625 | 32 | 0.02947446 | 9 | 0.5157022
12 | Mo and Wang 2000,C3-3 | Fracture at 1st cycle to -112mm | 1018 | 1 | 15.74803 | 15.74803 | 1.338583 | -3.9005 | 72.065 | 1.2 | 29000 | 0.03 | 0.01 | 0.1 | 66.6275 | 4 | 4 | 2 | 4 | 2.125984 | 0.04831747 | 0.4394714 | 1 | -202.32 | 0.008 | 72 | 1 | 55.11811 | 1 | 3 | 800 | 1 | 0.7480315 | 0.3 | 0.5 | 1.004395 | 32 | 0.02681146 | 10 | 0.4691089
13 | Paultre and Legeron, 2000, No. 1006015 | Fracture at 1st cycle to +11% | 1019 | 1 | 12.00787 | 12.00787 | 0.7677165 | -13.398 | 68.005 | 1.48 | 29000 | 0.03 | 0.01 | 0.1 | 56.695 | 3 | 3 | 1 | 3 | 2.362205 | 0.1554462 | 0.3988234 | 1 | -269.76 | 0.008 | 72 | 1 | 78.74016 | 1 | 4 | 800 | 1 | 0.7125984 | 0.3 | 0.5 | 1.142822 | 43 | 0.01534011 | 8 | 0.6580628
14 | Paultre and Legeron, 2000, No. 1006025 | Fracture at 1st cycle to -10% | 1020 | 1 | 12.00787 | 12.00787 | 0.7677165 | -13.5285 | 68.005 | 1.48 | 29000 | 0.0332 | 0.01 | 0.1 | 58.58 | 3 | 3 | 1 | 3 | 2.362205 | 0.1554462 | 0.3988234 | 1 | -539.52 | 0.008 | 72 | 1 | 78.74016 | 1 | 4 | 800 | 1 | 0.7125984 | 0.3 | 0.5 | 1.28125 | 50 | 0.0203546 | 6 | 0.8731749
15 | Paultre and Legeron, 2000, No. 10013015 | Fracture at 2nd cycle to +6.5% | 1021 | 1 | 12.00787 | 12.00787 | 0.7677165 | -13.746 | 68.005 | 1.48 | 29000 | 0.03 | 0.016 | 0.1 | 56.695 | 3 | 3 | 1 | 3 | 5.11811 | 0.1554462 | 0.3988234 | 1 | -269.76 | 0.008 | 72 | 1 | 78.74016 | 1 | 4 | 800 | 1 | 0.7125984 | 0.3 | 0.5 | 1.480479 | 43 | 0.02692389 | 4.5 | 1.154986
16 | Paultre and Legeron, 2000, No. 10013025 | Fracture at 1st cycle to +5% | 1022 | 1 | 12.00787 | 12.00787 | 0.7677165 | -14.1665 | 66.12 | 1.55 | 29000 | 0.025 | 0.01 | 0.1 | 58.58 | 3 | 3 | 1 | 3 | 5.11811 | 0.1554462 | 0.3988234 | 1 | -539.52 | 0.008 | 72 | 1 | 78.74016 | 1 | 4 | 800 | 1 | 0.7125984 | 0.3 | 0.5 | 2.083252 | 50 | 0.01410267 | 8 | 0.7100075
17 | UCB CH60 2016 |  | 1001 | 1 | 13.5 | 24 | 1.25 | -5.34 | 70 | 1.46 | 29000 | 0.04 | 0.01 | 0.118 | 70 | 4 | 4 | 0 | 3 | 5 | 0.2 | 1 | 1 | 0 | 0.008 | 72 | 1 | 93.75 | 1 | 4 | 800 | 1 | 1.128378 | 0.3 | 0.5 | 0.2027890625 | 47 | 0.06522619 | 5 | 3.058773
18 | UCB CL100 2016 |  | 1002 | 1 | 13.5 | 24 | 1.25 | -5.1 | 106.4 | 1.16 | 29000 | 0.02 | 0.016 | 0.08 | 106.4 | 3 | 3 | 0 | 3 | 5 | 0.2 | 0.79 | 1 | 0 | 0.008 | 72 | 1 | 93.75 | 1 | 4 | 800 | 1 | 1 | 0.3 | 0.5 | 2.057434 | 40 | 0.09761401 | 7 | 0.8099467
19 | UCB CH100 2016 |  | 1003 | 1 | 13.5 | 24 | 1.25 | -5 | 100 | 1.27 | 29000 | 0.03 | 0.012 | 0.086 | 100 | 3 | 3 | 0 | 3 | 5 | 0.2 | 0.79 | 1 | 0 | 0.008 | 72 | 1 | 93.75 | 1 | 4 | 800 | 1 | 1 | 0.3 | 0.5 | 0.2027890625 | 40 | 0.1015958 | 6 | 1.524709
20 | UCB CM100 2016 |  | 1004 | 1 | 13.5 | 24 | 1.25 | -5.47 | 144.4 | 1.094183 | 24000 | 0.01 | 0.012 | 0.049 | 144.4 | 3 | 3 | 0 | 3 | 5 | 0.2 | 0.79 | 1 | 0 | 0.015 | 72 | 1 | 93.75 | 1 | 4 | 800 | 1 | 1 | 0.3 | 0.5 | 2.291992 | 40 | 0.08157686 | 18 | 0.2220868
21 | UT CH60 2016 |  | 1005 | 1 | 18 | 18 | 1 | -4.57 | 64.4 | 1.45 | 18000 | 0.04 | 0.016 | 0.118 | 68.5 | 3 | 3 | 1 | 3 | 4.5 | 0.2 | 0.44 | 1 | -232 | 0.008 | 72 | 1 | 54 | 1 | 3 | 800 | 1 | 0.7480315 | 0.3 | 1 | 0.8015625 | 40 | 0.03186919 | 10 | 1.006532
22 | UT CH100 2016 |  | 1006 | 1 | 18 | 18 | 1 | -5.21 | 100 | 1.27 | 30000 | 0.028 | 0.012 | 0.08 | 101.1 | 3 | 3 | 1 | 3 | 3.5 | 0.2 | 0.44 | 1 | -252 | 0.008 | 72 | 1 | 54 | 1 | 3 | 800 | 1 | 0.7480315 | 0.3 | 1 | 1.166443 | 40 | 0.03321593 | 13 | 0.481631
23 | UT CL100 2016 |  | 1007 | 1 | 18 | 18 | 1 | -5.16 | 106.4 | 1.16 | 26000 | 0.025 | 0.016 | 0.086 | 84.6 | 3 | 3 | 1 | 3 | 3.5 | 0.2 | 0.44 | 1 | -252 | 0.008 | 72 | 1 | 54 | 1 | 3 | 800 | 1 | 0.7480315 | 0.3 | 1 | 0.6875 | 40 | 0.04723171 | 12 | 0.3799703
24 | UT CM100 2016 |  | 1008 | 1 | 18 | 18 | 1 | -5.58 | 124.2 | 1.27 | 29000 | 0.05 | 0.01 | 0.049 | 140.5 | 3 | 3 | 1 | 3 | 3.5 | 0.2 | 0.44 | 1 | -263 | 0.03 | 72 | 1 | 54 | 1 | 3 | 800 | 1 | 0.7480315 | 0.3 | 1 | 1.26532 | 40 | 0.0369901 | 18 | 0.2854992